## 金属
材料名称 | 密度 | 弹性模量(Mpa) | 抗拉强度(Mpa) | 屈服强度(Mpa)
2A12-T4 | 2.78 | 70 | 470 | 420
7075-T6 | 2.81 | 70 | 570 | 500
304不锈钢 | 7.93 | 210 | 505 | 215
Q235碳钢 | 7.85 | 210 | 375 | 235

## 非金属
材料名称 | 密度 | 抗拉强度 | 屈服强度
ABS塑料 | 1.04 | 40 | 30
PC塑料 | 1.2 | 60 | 50
氧化铝陶瓷 | 3.95 | 300 | 400
碳化硅陶瓷 | 3.21 | 400 | 500