## 铝合金
材料名称 | 密度(Kg/m3) | 弹性模量(Gpa) | 泊松比 | 拉伸强度(Mpa) | 屈服强度(Mpa) | 价格(元/吨) | 备注
2A12-T4 | 2780 | 70 | 0.33 | 425 | 275 | - | -
6061-T6 | 2712 | 70 | 0.33 | 296 | 255 | - | -
7050-T7451 | 2820 | 70 | 0.33 | 510 | 420 | - | -
7075-T651 | 2810 | 70 | 0.33 | 530 | 440 | - | -

## 合金钢
材料名称 | 密度(Kg/m3) | 弹性模量(Gpa) | 泊松比 | 拉伸强度(Mpa) | 屈服强度(Mpa) | 厂家 | 备注
30CrMnSiA | 7750 | 210 | 0.3 | 1080 | 835 | - | -
0Cr18Ni9 | 7850 | 210 | 0.3 | 735 | - | - | -
Q235 | 7850 | 210 | 0.3 | 375 | 235 | - | -
45 | 7810 | 210 | 0.3 | 600 | 355 | - | -
65Mn | 7810 | 210 | 0.3 | 980 | 785 | - | -

## 铜
材料名称 | 密度(Kg/m3) | 弹性模量(Gpa) | 泊松比 | 抗拉强度(Mpa) | 屈服强度(Mpa) | 厂家 | 备注
H62 | 8430 | 105 | 0.3 | 370 | 160 | - | -

## 钛合金
材料名称 | 密度(Kg/m3) | 弹性模量(Gpa) | 泊松比 | 抗拉强度(Mpa) | 屈服强度(Mpa) | 厂家 | 备注
TC4 | 4440 | 113 | 0.3 | 880 | 815 | - | -

## 塑料
材料名称 | 密度 | 抗拉强度 | 屈服强度
ABS | 1.04 | 40 | 30
PC | 1.2 | 60 | 50